## lattice
|  | 分子式 | a (Å) | b (Å) | c (Å) | α (°) | β (°) | γ (°)
| Li6PS5Cl-exp |  | 10.01233 | 10.01233 | 10.01233 | 90 | 90 | 90
| Li6PS5Cl-calc | Li24P4S20Cl4 | 9.857815 | 9.857815 | 9.857815 | 90 | 90 | 90
|  | 分子式 | a (Å) | b (Å) | c (Å) | α (°) | β (°) | γ (°)
supercell | Li6PS5Cl | Li48P8S40Cl8 | 10.01233 | 10.01233 | 20.02465 | 90 | 90 | 90
| Li6PS5Cl0.875I0.125 | Li48P8S40Cl7I1 | 9.81861 | 9.81861 | 19.04939 | 90 | 90 | 90
CldopingI | Li6PS5Cl | Li48P8S40Cl8 | 9.81003 | 9.81003 | 18.92792 | 90 | 90 | 90

## formation
文件夹 | 分子式 | 总能量 | 计量比 |  | 每化学式能量
Iatom | I1 | -0.20510769 | 1 | 1 | -0.205107
I-mp1525634 | I8 | -20.52960981 | 8 | 8 | -2.566201
I-mp23153 | I8 | -20.5285042 | 8 | 8 | -2.566063
I-mp601148 | I2 | -0.45238703 | 2 | 2 | -0.226193
I-mp639715 | I2 | -0.59976622 | 2 | 2 | -0.299883
I-mp684663 | I2 | -0.43872102 | 2 | 2 | -0.21936
Cl2-mp1008394 | Cl8 | -20.63470137 | 8 | 8 | -2.579337
Cl2-mp22848 | Cl8 | -20.63484198 | 8 | 8 | -2.579355
Cl2-mp570778 | Cl16 | -31.86776191 | 16 | 16 | -1.991735
Clatom | Cl1 | -0.27537549 | 1 | 1 | -0.275375
Li2S-mp1125 | Li8S4 | -48.94179015 | 12 | 4 | -12.235447
Li2S-mp1153 | Li8S4 | -48.38443278 | 12 | 4 | -12.096108
Li2S-mp557142 | Li4S2 | -17.96539954 | 6 | 2 | -8.982699
Li2S-mp723352 | Li22S11 | -131.3158286 | 33 | 11 | -11.937802
LiCl-mp1185319 | Li2Cl2 | -14.97470864 | 4 | 2 | -7.487354
LiCl-mp22905 | Li4Cl4 | -31.33645527 | 8 | 4 | -7.834113
LiI-mp22899 | Li4I4 | -24.61171484 | 8 | 4 | -6.152928
LiI-mp568273 | Li2I2 | -8.15224035 | 4 | 2 | -4.07612
LiI-mp570935 | Li2I2 | -11.90581793 | 4 | 2 | -5.952908
P2S5-mp541788 | P8S20 | -141.5814936 | 28 | 4 | -35.395373
I0125-1 | Li48P8S40Cl7I1 | -464.6808073
I0125-2 | Li48P8S40Cl7I1 | -464.681
supercell | Li48P8S40Cl8 | -457.9696082
CldopingI | Li48P8S40Cl8 | -465.4942
formation energy (eV/atom)
7 LiCl+ 4 P2S5 + 20 Li2S + LiI→Li48P8S40Cl7I1 |  |  |  |  | -0.167294772
Li48P8S40Cl8 - Cl + I → Li48P8S40Cl7I1 |  |  |  |  | 0.007695032